## Create Samples
Sample Name | Parent | S: Alloy | P: Receipt Date | P: Source | P: Description of Materials Received | P: Description of sample prep | P: Reference
Ti5553_handforging_disc |  | Ti5553 | 2019-10-10 | Boeing - Austin Mann | cylindrical specimen ~0.74" in diameter and 4" long, final processing unknown | secontioned and mounted in epoxy. Long axis of cyclinder parallel to mount normal | See slide 5 in UM final report to see sectioning
Ti5553_handforging_crossSection |  | Ti5553 | 2019-10-10 | Boeing - Austin Mann | cylindrical specimen ~0.74" in diameter and 4" long, final processing unknown | secontioned and mounted in epoxy. Long axis of cyclinder perpendicular to mount normal | See slide 5 in UM final report to see sectioning
Ti5553-A1-1 |  | Ti5553 | 2019-12-02 | Boeing - Austin Mann | Recived both a cylindrical interior and exterior wedge sample from powder billet A1 | cylindical sample mounted with longitudinal axis parallel to the mount normal | See slide 13 in UM final report to see sectioning
Ti5553-A1-2 |  | Ti5553 | 2019-12-02 | Boeing - Austin Mann | Recived both a cyclindcal interior and exterior wedge sample from powder billet A1 | wedge sample mounted with longitudinal axis of forging parallel to the mount normal | See slide 13 in UM final report to see sectioning
Ti5553-A1-3 |  | Ti5553 | 2019-12-02 | Boeing - Austin Mann | Recived both a cyclindcal interior and exterior wedge sample from powder billet A1 | wedge sample mounted with the longitudinal axis perpendicular to the wedge normal | See slide 13 in UM final report to see sectioning
Ti5553-B3-1 |  | Ti5553 | 2019-12-02 | Boeing - Austin Mann | Recived both a cyclindcal interior and exterior wedge sample from powder billet B3 | cylindical sample mounted with longitudinal axis parallel to the mount normal | See slide 13 in UM final report to see sectioning
Ti5553-B3-2 |  | Ti5553 | 2019-12-02 | Boeing - Austin Mann | Recived both a cyclindcal interior and exterior wedge sample from powder billet B3 | wedge sample mounted with the longitudinal axis perpendicular to the wedge normal | See slide 13 in UM final report to see sectioning
Ti5553_FC16 |  | Ti5553 | 2020-01-17 | Boeing - Austin Mann | Bag of indifidually baggedand labeled Gleeble specimen from round 2 of testing | mounted with compression axis out of page, ground to mid-height
Ti5553_FC17 |  | Ti5553 | 2020-01-17 | Boeing - Austin Mann | Bag of indifidually baggedand labeled Gleeble specimen from round 2 of testing | mounted with compression axis out of page, ground to mid-height
Ti5553_FC3 |  | Ti5553 | 2019-12-11 | Boeing - Austin Mann @ face to face meeting at LIFT | Bag of indifidually baggedand labeled Gleeble specimen from round 1 of testing | mounted with compression axis out of page, ground to mid-height
Ti5553_FC20 |  | Ti5553 | 2020-01-17 | Boeing - Austin Mann | Bag of indifidually baggedand labeled Gleeble specimen from round 2 of testing | mounted with compression axis out of page, ground to mid-height
Ti5553_FC21 |  | Ti5553 | 2020-01-17 | Boeing - Austin Mann | Bag of indifidually baggedand labeled Gleeble specimen from round 2 of testing | mounted with compression axis out of page, ground to mid-height
Ti5553_FC24 |  | Ti5553 | 2020-01-17 | Boeing - Austin Mann | Bag of indifidually baggedand labeled Gleeble specimen from round 2 of testing | mounted with compression axis out of page, ground to mid-height
Ti5553_FC25 |  | Ti5553 | 2020-01-17 | Boeing - Austin Mann | Bag of indifidually baggedand labeled Gleeble specimen from round 2 of testing | mounted with compression axis out of page, ground to mid-height
B4 as-forged |  | Ti5553 | 2020-01-31 | Boeing - Austin Mann | Open die forgings, performed at Boeing, Received mounted in 2" pucks with compression diction perpendicular to mount normal | n/a | See slide 42 in UM final report to see sample orientation
B4 BASCA |  | Ti5553 | 2020-01-31 | Boeing - Austin Mann | Open die forging + BASCA treatment performed at Boeing, Received mounted in 2" pucks with compression diction perpendicular to mount normal | n/a | See slide 42 in UM final report to see sample orientation

## SEM Imaging
Sample Name | Parent | P: Mode | P: Voltage (kV) | P: View field (µm) | Note: | Note:
Ti5553_handforging_disc | Create Samples | Secondary | 10 | 25 | Ti5553-hand_forging_disc3729.tif
Ti5553_handforging_disc | Create Samples | Secondary | 10 | 8 | Ti5553-hand_forging_disc3730.tif
Ti5553_handforging_disc | Create Samples | Secondary | 10 | 100 | Ti5553-hand_forging_disc3731.tif
Ti5553_handforging_disc | Create Samples | Secondary | 10 | 250 | Ti5553-hand_forging_disc3732.tif
Ti5553_handforging_crossSection | Create Samples | Secondary | 10 | 250 | Ti5553-hand_forging_crossSection_3733.tif
Ti5553_handforging_crossSection | Create Samples | Secondary | 10 | 100 | Ti5553-hand_forging_crossSection_3734.tif
Ti5553_handforging_crossSection | Create Samples | Secondary | 10 | 25 | Ti5553-hand_forging_crossSection_3735.tif
Ti5553_handforging_crossSection | Create Samples | Secondary | 10 | 5 | Ti5553-hand_forging_crossSection_3736.tif
Ti5553_handforging_crossSection | Create Samples | Secondary | 20 | 5 | Ti5553-hand_forging_crossSection_3737.tif | Ti5553_handforging_crossSection_EDS.pptx
Ti5553-A1-1 | Create Samples | Secondary | 10 | 1000 | Ti5553_A1_1_3752.tif
Ti5553-A1-1 | Create Samples | Secondary | 10 | 250 | Ti5553_A1_1_3753.tif
Ti5553-A1-1 | Create Samples | Secondary | 10 | 50 | Ti5553_A1_1_3754.tif
Ti5553-A1-1 | Create Samples | Secondary | 10 | 25 | Ti5553_A1_1_3755.tif
Ti5553-A1-1 | Create Samples | Secondary | 10 | 250 | Ti5553_A1_1_3756.tif
Ti5553-A1-1 | Create Samples | Secondary | 10 | 50 | Ti5553_A1_1_3757.tif
Ti5553-A1-1 | Create Samples | Secondary | 10 | 2000 | Ti5553_A1_1_3758.tif
Ti5553-A1-1 | Create Samples | Secondary | 10 | 500 | Ti5553_A1_1_3759.tif
Ti5553-B3-2 | Create Samples | Secondary | 10 | 2000 | Ti5553_B3_2_3760.tif
Ti5553-B3-2 | Create Samples | Secondary | 10 | 500 | Ti5553_B3_2_3761.tif
Ti5553-B3-2 | Create Samples | Secondary | 10 | 250 | Ti5553_B3_2_3762.tif
Ti5553-B3-2 | Create Samples | Secondary | 10 | 100 | Ti5553_B3_2_3763.tif
Ti5553-B3-2 | Create Samples | Secondary | 30 | 250 | Ti5553_B3_2_3764.tif
Ti5553-B3-2 | Create Samples | Secondary | 30 | 150 | Ti5553_B3_2_3765.tif
Ti5553-A1-3 | Create Samples | Secondary | 30 | 2000 | Ti5553_A1_3_3766.tif
Ti5553-A1-3 | Create Samples | Secondary | 30 | 500 | Ti5553_A1_3_3767.tif
Ti5553-A1-3 | Create Samples | Secondary | 30 | 250 | Ti5553_A1_3_3768.tif
Ti5553-A1-3 | Create Samples | Secondary | 30 | 100 | Ti5553_A1_3_3769.tif
Ti5553-B3-1 | Create Samples | Secondary | 30 | 2000 | Ti5553_B3_1_3770.tif
Ti5553-B3-1 | Create Samples | Secondary | 30 | 500 | Ti5553_B3_1_3771.tif
Ti5553-B3-1 | Create Samples | Secondary | 30 | 250 | Ti5553_B3_1_3772.tif
Ti5553-B3-1 | Create Samples | Secondary | 30 | 25 | Ti5553_B3_1_3773.tif
Ti5553-A1-2 | Create Samples | Secondary | 30 | 2000 | Ti5553_A1_2_3774.tif
Ti5553-A1-2 | Create Samples | Secondary | 30 | 500 | Ti5553_A1_2_3775.tif
Ti5553-A1-2 | Create Samples | Secondary | 30 | 250 | Ti5553_A1_2_3776.tif
Ti5553-A1-2 | Create Samples | Secondary | 30 | 14.2 | Ti5553_A1_2_3777.tif
B4 BASCA | Create Samples | Secondary | 30 | 400 | Ti5553_forging_BASCA_3801.tif | Ti5553_forging_BASCA_3801-tif.hdr
B4 BASCA | Create Samples | Secondary | 30 | 400 | Ti5553_forging_BASCA_3802.tif | Ti5553_forging_BASCA_3802-tif.hdr
B4 BASCA | Create Samples | Secondary | 30 | 200 | Ti5553_forging_BASCA_3803.tif | Ti5553_forging_BASCA_3803-tif.hdr
B4 BASCA | Create Samples | Secondary | 10 | 200 | Ti5553_forging_BASCA_3804.tif | Ti5553_forging_BASCA_3804-tif.hdr
B4 BASCA | Create Samples | Secondary | 10 | 100 | Ti5553_forging_BASCA_3805.tif | Ti5553_forging_BASCA_3805-tif.hdr
B4 BASCA | Create Samples | Secondary | 10 | 100 | Ti5553_forging_BASCA_3806.tif | Ti5553_forging_BASCA_3806-tif.hdr
B4 BASCA | Create Samples | Secondary | 10 | 50 | Ti5553_forging_BASCA_3807.tif | Ti5553_forging_BASCA_3807-tif.hdr

## EBSD Data Collection
Sample Name | Parent | Note: Alloy | P: Scan date | Note:file | Process: Scan Width (µm) | Process: Scan Height (µm) | Process: Step size (µm) | Process: frames per second (fps) | Note: % points with CI>0.1 | Binning
Ti5553-A1-3 | as-received | 5553 | 2019-12-31 | Ti5553-A1-3_scan20191231A.osc | 1500 | 1500 | 1.8 | 27 | 0.632
Ti5553_FC3 | Gleeble | 5553 | 2020-01-14 | Ti5553_FC3_scan20200114.osc | 2000 | 2000 | 2 | 48 |  | 2 x 2
Ti5553-A1-3 | as-received | 5553 | 2020-01-01 | Ti5553-A1-3_scan20200101B.osc | 800 | 800 | 0.6 |  | 0.671
Ti5553-A1-3 | as-received | 5553 | 2020-01-01 | Ti5553-A1-3_scan20200101C.osc | 100 | 100 | 0.3 |  | 0.863
Ti5553_FC24 | as-received | 5553 | 2020-02-02 | Ti5553_FC24_scan2020202A.osc | 2000 | 1000 | 3 | 37 |  | 2 x 2
Ti5553_FC24 | as-received | 5553 | 2020-02-02 | scan3.osc | 2000 | 1000 | 3 | 37 |  | 2 x 2
Ti5553_FC20 | as-received | 5553 | 2020-02-02 | Ti5553_FC20_scan2020202C.osc | 2000 | 2000 | 3 | 37 |  | 2 x 2
Ti5553_FC16 | as-received | 5553 | 2020-02-03 | Ti5553_FC16_scan2020203D.osc | 2000 | 2000 | 3 | 80 |  | 2 x 2
Ti5553_FC17 | as-received | 5553 | 2020-02-08 | Ti5553_FC17_scan2020208A.osc | 2000 | 2000 | 3 | 20 |  | 1 x 1
Ti5553_FC25 | as-received | 5553 | 2020-02-09 | Ti5553_FC25_scan2020209B.osc | 2000 | 2000 | 3 | 73 |  | 2 x 2
Ti5553_FC21 | as-received | 5553 | 2020-02-09 | Ti5553_FC21_scan2020209C.osc | 2000 | 2000 | 3 | 21 |  | 1 x 1
B4 BASCA | as-received | 5553 | 2020-02-14 | Ti5553_forging_basca_scan20200214A.osc | 1000 | 1000 | 3 | 13 |  | 1 x 1
B4 as-forged | as-received | 5553 | 2020-02-14 | Ti5553_forging_scan20200214B.osc | 400 | 400 | 2 | 10 |  | 1 x 1
B4 BASCA | as-received | 5553 | 2020-02-14 | Ti5553_forging_basca_scan20200214C.osc | 400 | 400 | 2 | 15 |  | 1 x 1